## Sheet1
SI. No. | INPUT PARAMETERS (Features) | [11 empty] | OUTPUT
[6 empty] | As | [6 empty] | τ | tau d | Mr = sumMb/sumMc | Failure Mode | Specimen | Investigator | tau_ACI | tau_IS 13920 | A_jh | A_sh | f_jhy | A_sv | f_jvy | tau_Tung | tau_NZS | tau_AIJ
1 | 280 | 0.8667 | 30.88 | 0.86 | 0.86 | 1006.2 | 1500 | 520 | 0 | 0.15 | 0.1538 | 1.5 | 3.756 |  | 1.7959 | J | BS-L |  | 6.918437 | 5.556978 | 84000 | 0 | 520 | 0 | 520 | 3.748515 | 6.176 | 5.252681
2 | 280 | 0.8667 | 30.88 | 0.86 | 0.86 | 1006.2 | 1500 | 520 | 0 | 0.15 | 0.1538 | 1.5 | 2.6095 |  | 1.7959 | J | BS-OL |  | 6.918437 | 5.556978 | 84000 | 0 | 520 | 0 | 520 | 3.748515 | 6.176 | 5.252681
3 | 280 | 0.8667 | 42.08 | 0.86 | 0.86 | 1006.2 | 1500 | 520 | 0 | 0.15 | 0.1538 | 1.5 | 4.7464 |  | 1.7959 | J | BS-LL | J.S. Kuang and H.F. Wong (2005) | 8.076203 | 6.48691 | 84000 | 0 | 520 | 0 | 520 | 4.37581 | 8.416 | 6.523189
4 | 280 | 0.8667 | 31.04 | 0.86 | 0.86 | 1006.2 | 1500 | 520 | 0 | 0.15 | 0.1538 | 1.5 | 4.0619 |  | 1.7959 | J | BS-U |  | 6.936337 | 5.571355 | 84000 | 0 | 520 | 0 | 520 | 3.758213 | 6.208 | 5.271718
5 | 280 | 0.8667 | 31.6 | 0.86 | 0.86 | 1006.2 | 1500 | 520 | 0 | 0.15 | 0.1538 | 1.5 | 4.106 |  | 1.7959 | J | BS-L-LS |  | 6.998628 | 5.621388 | 84000 | 0 | 520 | 0 | 520 | 3.791963 | 6.32 | 5.338115
6 | 280 | 0.8667 | 30.88 | 0.86 | 0.86 | 1006.2 | 1500 | 520 | 0 | 0.15 | 0.1538 | 1.5 | 3.756 |  | 1.8469 | J | BS-450 |  | 6.918437 | 5.556978 | 84000 | 0 | 500 | 0 | 520 | 3.748515 | 6.176 | 5.252681
7 | 280 | 0.8667 | 33.28 | 0.86 | 0.86 | 1006.2 | 1500 | 520 | 0.1621 | 0.15 | 0.1538 | 1.5 | 4.6345 |  | 1.8469 | J | BS-450-H1T10 |  | 5.745807 | 5.768882 | 84000 | 157.0796 | 500 | 0 | 520 | 4.097157 | 1.51381 | 5.535225
8 | 280 | 0.8667 | 42.08 | 0.86 | 0.86 | 1006.2 | 1500 | 520 | 0.2883 | 0.15 | 0.1538 | 1.5 | 5.706 |  | 1.8469 | J | BS-450-H2T10 |  | 6.460962 | 6.48691 | 84000 | 314.1593 | 500 | 0 | 520 | 4.787209 | 3.828195 | 6.523189
9 | 280 | 0.8667 | 36.4 | 0.64 | 0.64 | 1006.2 | 1500 | 520 | 0 | 0.15 | 0.1154 | 2 | 3.3798 |  | 1.3407 | J | BS-600 | J.S. Kuang and H.F. Wong (2011) | 7.511385 | 6.033241 | 84000 | 0 | 500 | 0 | 520 | 3.791771 | 7.28 | 5.893563
10 | 280 | 0.8667 | 42.16 | 0.64 | 0.64 | 1006.2 | 1500 | 520 | 0.1843 | 0.15 | 0.1154 | 2 | 4.2869 |  | 1.3407 | J | BS-600-H2T8 |  | 6.467101 | 6.493073 | 84000 | 201.0619 | 500 | 0 | 520 | 4.344062 | 2.454702 | 6.531868
11 | 280 | 0.8667 | 29.68 | 0.64 | 0.64 | 1006.2 | 1500 | 520 | 0.4394 | 0.15 | 0.1154 | 2 | 4.0762 |  | 1.3407 | J | BS-600-H4T8 |  | 5.426144 | 5.447935 | 84000 | 402.1239 | 500 | 0 | 520 | 3.950509 | 3.456147 | 5.10895
12 | 200 | 1 | 35 | 0.5818 | 0.5818 | 314.1593 | 900 | 510 | 1.6289 | 0.1429 | 0.1333 | 1.5 | 4.31 |  | 4.31 | BJ | A1 |  | 5.892415 | 5.91608 | 40000 | 565.4867 | 540 | 157.0796 | 510 | 5.923315 | 7 | 5.733959
13 | 200 | 1 | 35 | 0.5701 | 0.5701 | 307.854 | 900 | 495 | 1.9344 | 0.1429 | 0.0933 | 1.5 | 4.1 |  | 4.1 | BJ | E2 | A. G. Tsonos (2005) | 5.892415 | 5.91608 | 40000 | 565.4867 | 540 | 307.8761 | 495 | 6.036927 | 7 | 5.733959
14 | 200 | 1 | 22 | 0.8552 | 0.8552 | 461.808 | 900 | 495 | 2.4399 | 0.2273 | 0.14 | 1.5 | 5.8 |  | 5.8 | J | E1 |  | 4.671654 | 4.690416 | 40000 | 565.4867 | 540 | 307.8761 | 495 | 5.966551 | 4.4 | 4.142885
15 | 200 | 1 | 22 | 0.8552 | 0.8552 | 461.808 | 900 | 495 | 1.4633 | 0.2273 | 0.14 | 1.5 | 5.56 |  | 5.56 | J | G1 |  | 4.671654 | 4.690416 | 40000 | 226.1947 | 540 | 307.8761 | 495 | 4.958854 | 4.4 | 4.142885
16 | 200 | 1 | 34 | 0.83 | 0.83 | 448.2 | 1000 | 580 | 0.2604 | 0.05 | 0.24 | 1 | 4.4383 |  | 1.76 | J | JA-0 |  | 5.807628 | 5.830952 | 60000 | 0 | 0 | 157.0796 | 580 | 4.287441 | 6.8 | 5.618782
17 | 200 | 1 | 34 | 0.83 | 0.83 | 448.2 | 1000 | 580 | 1.0937 | 0.05 | 0.24 | 1 | 4.4517 |  | 1.76 | BJ | JA-s5 |  | 5.807628 | 5.830952 | 60000 | 502.6548 | 580 | 157.0796 | 580 | 5.356421 | 6.8 | 5.618782
18 | 200 | 1 | 34 | 0.83 | 0.83 | 448.2 | 1000 | 580 | 1.0104 | 0.05 | 0.24 | 1 | 4.4383 |  | 2.72 | BJ | JA-X12 |  | 5.807628 | 5.830952 | 60000 | 0 | 0 | 609.469 | 580 | 5.249523 | 6.8 | 5.618782
19 | 200 | 1 | 34 | 0.83 | 0.83 | 448.2 | 1000 | 580 | 1.2812 | 0.05 | 0.24 | 1 | 4.4383 |  | 3 | BJ | JA-X14 |  | 5.807628 | 5.830952 | 60000 | 0 | 0 | 772.8318 | 580 | 5.596941 | 6.8 | 5.618782
20 | 200 | 1 | 31.6 | 0.87 | 0.87 | 469.8 | 1000 | 580 | 0 | 0.05 | 0.3 | 1 | 4.7217 |  | 1.04 | J | JB-0 |  | 6.998628 | 5.621388 | 60000 | 0 | 0 | 0 | 0 | 4.216041 | 6.32 | 5.338115
21 | 200 | 1 | 31.6 | 0.87 | 0.87 | 469.8 | 1000 | 580 | 0.1729 | 0.05 | 0.3 | 1 | 4.645 |  | 1.04 | J | JB-s1 |  | 5.598902 | 5.621388 | 60000 | 100.531 | 580 | 0 | 0 | 4.429837 | 1.733842 | 5.338115
22 | 200 | 1 | 31.6 | 0.87 | 0.87 | 469.8 | 1000 | 580 | 0.5402 | 0.05 | 0.3 | 1 | 4.5683 |  | 1.74 | BJ | JB-X10 |  | 5.598902 | 5.621388 | 60000 | 0 | 0 | 314.1593 | 580 | 4.884153 | 6.32 | 5.338115
23 | 200 | 1 | 31.6 | 0.87 | 0.87 | 469.8 | 1000 | 580 | 0.778 | 0.05 | 0.3 | 1 | 4.5183 |  | 2.02 | BJ | JB-X12 |  | 5.598902 | 5.621388 | 60000 | 0 | 0 | 452.3893 | 580 | 5.178122 | 6.32 | 5.338115
24 | 100 | 1 | 20.6 | 0.924 | 0.924 | 184.8 | 1000 | 470 | 0 | 0.1 | 0.2 | 1 | 3.985 |  | 2.42 | J | JCa-0 |  | 5.650709 | 4.538722 | 20000 | 0 | 0 | 0 | 0 | 3.086331 | 4.12 | 3.956526
25 | 100 | 1 | 20.6 | 0.924 | 0.924 | 184.8 | 1000 | 470 | 1.6266 | 0.1 | 0.2 | 1 | 4.025 |  | 4.36 | BJ | JCa-X10 | Chalioris et al (2008) | 4.520567 | 4.538722 | 20000 | 0 | 0 | 314.1593 | 470 | 4.710535 | 4.12 | 3.956526
26 | 100 | 1 | 20.6 | 0.924 | 0.924 | 184.8 | 1000 | 470 | 0.5205 | 0.1 | 0.2 | 1 | 3.95 |  | 2.42 | BJ | JCa-s1 |  | 4.520567 | 4.538722 | 20000 | 100.531 | 470 | 0 | 0 | 3.606076 | 3.112883 | 3.956526
27 | 100 | 1 | 20.6 | 0.924 | 0.924 | 184.8 | 1000 | 470 | 2.1471 | 0.1 | 0.2 | 1 | 4.025 |  | 4.36 | BJ | JCa-s1-X10 |  | 4.520567 | 4.538722 | 20000 | 100.531 | 470 | 314.1593 | 470 | 5.23028 | 3.112883 | 3.956526
28 | 100 | 1 | 20.6 | 0.924 | 0.924 | 184.8 | 1000 | 470 | 1.041 | 0.1 | 0.2 | 1 | 3.95 |  | 2.42 | BJ | JCa-s2 |  | 4.520567 | 4.538722 | 20000 | 201.0619 | 470 | 0 | 0 | 4.125821 | 4.12 | 3.956526
29 | 100 | 1 | 20.6 | 0.924 | 0.924 | 184.8 | 1000 | 470 | 2.6676 | 0.1 | 0.2 | 1 | 3.985 |  | 4.36 | BJ | JCa-s2-X10 |  | 4.520567 | 4.538722 | 20000 | 201.0619 | 470 | 314.1593 | 470 | 5.750025 | 4.12 | 3.956526
30 | 100 | 1 | 23 | 1.386 | 1.386 | 277.2 | 1000 | 470 | 0 | 0.1 | 0.3 | 1 | 6.105 |  | 1.66 | J | JCb-0 |  | 5.97081 | 4.795832 | 20000 | 0 | 0 | 0 | 0 | 3.836665 | 4.6 | 4.273822
31 | 100 | 1 | 23 | 1.386 | 1.386 | 277.2 | 1000 | 470 | 1.5394 | 0.1 | 0.3 | 1 | 6.105 |  | 3 | BJ | JCb-X10 |  | 4.776648 | 4.795832 | 20000 | 0 | 0 | 314.1593 | 470 | 5.460869 | 4.6 | 4.273822
32 | 100 | 1 | 23 | 1.386 | 1.386 | 277.2 | 1000 | 470 | 0.4926 | 0.1 | 0.3 | 1 | 6.015 |  | 1.66 | J | JCb-s1 |  | 4.776648 | 4.795832 | 20000 | 100.531 | 470 | 0 | 0 | 4.35641 | 2.317032 | 4.273822
33 | 100 | 1 | 23 | 1.386 | 1.386 | 277.2 | 1000 | 470 | 2.032 | 0.1 | 0.3 | 1 | 6.05 |  | 3 | BJ | JCb-s1-X10 |  | 4.776648 | 4.795832 | 20000 | 100.531 | 470 | 314.1593 | 470 | 5.980614 | 2.317032 | 4.273822
34 | 100 | 1 | 23 | 1.386 | 1.386 | 277.2 | 1000 | 470 | 0.9852 | 0.1 | 0.3 | 1 | 6.085 |  | 1.66 | J | JCb-s2 |  | 4.776648 | 4.795832 | 20000 | 201.0619 | 470 | 0 | 0 | 4.876155 | 4.6 | 4.273822
35 | 100 | 1 | 23 | 1.386 | 1.386 | 277.2 | 1000 | 470 | 2.5246 | 0.1 | 0.3 | 1 | 6.05 |  | 3 | BJ | JCb-s2-X10 |  | 4.776648 | 4.795832 | 20000 | 201.0619 | 470 | 314.1593 | 470 | 6.500359 | 4.6 | 4.273822
36 | 200 | 1 | 36.4 | 0.2909 | 0.2909 | 157.0796 | 1000 | 574 | 0 | 0.05 | 0.0667 | 1.5 | 2.143 |  | 1.76 | BJ | A1 |  | 7.511385 | 6.033241 | 40000 | 0 | 0 | 0 | 0 | 2.835865 | 7.28 | 5.893563
37 | 200 | 1 | 36.4 | 0.2909 | 0.2909 | 157.0796 | 1000 | 574 | 0 | 0.05 | 0.0667 | 1.5 | 2.0943 |  | 1.76 | BJ | A2 |  | 7.511385 | 6.033241 | 40000 | 0 | 0 | 0 | 0 | 2.835865 | 7.28 | 5.893563
38 | 200 | 1 | 36.4 | 0.2909 | 0.2909 | 157.0796 | 1000 | 574 | 1.4944 | 0.05 | 0.0667 | 1.5 | 2.3378 |  | 3.12 | BJ | B1 | Karayannis and Sirkelis (2008) | 6.009108 | 6.033241 | 40000 | 402.1239 | 574 | 226.1947 | 574 | 4.819467 | 7.28 | 5.893563
39 | 200 | 1 | 36.4 | 0.2909 | 0.2909 | 157.0796 | 1000 | 574 | 1.4944 | 0.05 | 0.0667 | 1.5 | 2.3865 |  | 3.12 | BJ | B2 |  | 6.009108 | 6.033241 | 40000 | 402.1239 | 574 | 226.1947 | 574 | 4.819467 | 7.28 | 5.893563
40 | 200 | 1 | 31.6 | 0.2909 | 0.2909 | 157.0796 | 1000 | 580 | 0 | 0.05 | 0.0667 | 1.5 | 2.2925 |  | 1.66 | J | A0 |  | 6.998628 | 5.621388 | 40000 | 0 | 0 | 0 | 0 | 2.642277 | 6.32 | 5.338115
41 | 200 | 1 | 31.6 | 0.2909 | 0.2909 | 157.0796 | 1000 | 580 | 0.2593 | 0.05 | 0.0667 | 1.5 | 2.2925 |  | 1.66 | BJ | A1 |  | 5.598902 | 5.621388 | 40000 | 100.531 | 580 | 0 | 0 | 2.962971 | 5.185644 | 5.338115
42 | 200 | 1 | 31.6 | 0.2909 | 0.2909 | 157.0796 | 1000 | 580 | 0.5186 | 0.05 | 0.0667 | 1.5 | 2.31 |  | 1.66 | BJ | A2 |  | 5.598902 | 5.621388 | 40000 | 201.0619 | 580 | 0 | 0 | 3.283665 | 6.32 | 5.338115
43 | 200 | 1 | 31.6 | 0.2909 | 0.2909 | 157.0796 | 1000 | 580 | 0.778 | 0.05 | 0.0667 | 1.5 | 2.255 |  | 1.66 | BJ | A3 |  | 5.598902 | 5.621388 | 40000 | 301.5929 | 580 | 0 | 0 | 3.604358 | 6.32 | 5.338115
44 | 200 | 1 | 31.6 | 0.8727 | 0.8727 | 471.2389 | 1000 | 580 | 0 | 0.05 | 0.3 | 1 | 4.7283 |  | 1.04 | J | B0 |  | 6.998628 | 5.621388 | 60000 | 0 | 0 | 0 | 0 | 4.216041 | 6.32 | 5.338115
45 | 200 | 1 | 31.6 | 0.8727 | 0.8727 | 471.2389 | 1000 | 580 | 0.1729 | 0.05 | 0.3 | 1 | 4.6333 |  | 1.04 | J | B1 | Karayannis et al (2008) | 5.598902 | 5.621388 | 60000 | 100.531 | 580 | 0 | 0 | 4.429837 | 1.728548 | 5.338115
46 | 200 | 1 | 31.6 | 0.8378 | 0.8378 | 452.3893 | 1000 | 580 | 0.2701 | 0.05 | 0.24 | 1 | 4.4383 |  | 1.76 | J | C0 |  | 5.598902 | 5.621388 | 60000 | 0 | 0 | 157.0796 | 580 | 4.145357 | 6.32 | 5.338115
47 | 200 | 1 | 31.6 | 0.8378 | 0.8378 | 452.3893 | 1000 | 580 | 0.6159 | 0.05 | 0.24 | 1 | 4.4383 |  | 1.76 | BJ | C2 |  | 5.598902 | 5.621388 | 60000 | 201.0619 | 580 | 157.0796 | 580 | 4.572948 | 3.601139 | 5.338115
48 | 200 | 1 | 31.6 | 0.8378 | 0.8378 | 452.3893 | 1000 | 580 | 0.7887 | 0.05 | 0.24 | 1 | 4.4 |  | 1.76 | BJ | C3 |  | 5.598902 | 5.621388 | 60000 | 301.5929 | 580 | 157.0796 | 580 | 4.786744 | 5.40171 | 5.338115
49 | 200 | 1 | 31.6 | 0.8378 | 0.8378 | 452.3893 | 1000 | 580 | 1.1345 | 0.05 | 0.24 | 1 | 4.4383 |  | 1.76 | BJ | C5 |  | 5.598902 | 5.621388 | 60000 | 502.6548 | 580 | 157.0796 | 580 | 5.214336 | 6.32 | 5.338115
50 | 280 | 0.8667 | 34.08 | 1.34 | 1.34 | 940.68 | 1500 | 520 | 0 | 0.1607 | 0.2308 | 1 | 6.0119 |  | 2.9593 | J | BS-L-300 |  | 7.268071 | 5.837808 | 84000 | 0 | 0 | 0 | 0 | 4.53983 | 6.816 | 5.628033
51 | 280 | 0.8667 | 30.88 | 0.86 | 0.86 | 939.12 | 1500 | 520 | 0 | 0.1605 | 0.1538 | 1.5 | 3.756 |  | 1.7959 | J | BS-L-450 |  | 6.918437 | 5.556978 | 84000 | 0 | 0 | 0 | 0 | 3.806863 | 6.176 | 5.252681
52 | 280 | 0.8667 | 36.4 | 0.64 | 0.64 | 948.48 | 1500 | 520 | 0 | 0.1607 | 0.1154 | 2 | 3.3798 |  | 1.3778 | J | BS-L-600 |  | 7.511385 | 6.033241 | 84000 | 0 | 0 | 0 | 0 | 3.856327 | 7.28 | 5.893563
53 | 280 | 0.8667 | 32.56 | 0.86 | 0.86 | 939.12 | 1500 | 520 | 0.3277 | 0.1605 | 0.1538 | 1.5 | 4.7476 |  | 2.0612 | J | BS-L-V2 | H.F.Wong and J.S. Kuang (2008) | 5.683312 | 5.706137 | 84000 | 0 | 0 | 314.1593 | 500 | 4.320445 | 6.512 | 5.451124
54 | 280 | 0.8667 | 28.32 | 0.86 | 0.86 | 939.12 | 1500 | 520 | 0.7028 | 0.1607 | 0.1538 | 1.5 | 4.7964 |  | 2.1633 | J | BS-L-V4 |  | 5.300367 | 5.321654 | 84000 | 0 | 0 | 628.3185 | 500 | 4.469515 | 5.664 | 4.943929
55 | 280 | 0.8667 | 33.28 | 0.86 | 0.86 | 939.12 | 1500 | 520 | 0.1621 | 0.1605 | 0.1538 | 1.5 | 4.6345 |  | 1.8367 | J | BS-L-H1 |  | 5.745807 | 5.768882 | 84000 | 157.0796 | 500 | 0 | 0 | 4.15773 | 1.653507 | 5.535225
56 | 280 | 0.8667 | 42.08 | 0.86 | 0.86 | 939.12 | 1500 | 520 | 0.2883 | 0.1607 | 0.1538 | 1.5 | 5.706 |  | 1.9798 | J | BS-L-H2 |  | 6.460962 | 6.48691 | 84000 | 314.1593 | 500 | 0 | 0 | 4.856619 | 4.183016 | 6.523189
57 | 215 | 0.8696 | 17.935 | 0.7725 | 0.7725 | 471.2389 | 1375 | 323.76 | 0.2428 | 0.0846 | 0.2091 | 1.4348 | 2.6409 |  | 3.3333 | BJ | Unit RC-1 |  | 4.218034 | 4.234973 | 49450 | 0 | 0 | 157.0796 | 323.76 | 3.087065 | 3.587 | 3.590855
58 | 250 | 1 | 24.905 | 0.6032 | 0.6032 | 452.3893 | 1375 | 306.6467 | 0.6078 | 0.0642 | 0.1455 | 1.32 | 2.834 |  | 3.5556 | BJ | Unit RC-6 | Liu 2006 | 4.970529 | 4.990491 | 62500 | 157.0796 | 323.76 | 452.3893 | 306.6467 | 3.555817 | 2.393355 | 4.518638
59 | 250 | 1 | 24.905 | 0.6032 | 0.6032 | 452.3893 | 1375 | 306.6467 | 0.7927 | 0.0642 | 0.1455 | 1.32 | 3.56 |  | 3.5556 | BJ | Unit NZ-7 |  | 4.970529 | 4.990491 | 62500 | 282.7433 | 383.735 | 452.3893 | 306.6467 | 3.758718 | 4.981 | 4.518638
60 | 350 | 1 | 24.25 | 0.786 | 0.786 | 1017.876 | 1780 | 416.75 | 0.9964 | 0 | 0.18 | 1.1429 | 3.2653 |  | 1.4 | BJ | 1 st | Vatani-Oskouei (2010) | 4.904731 | 4.924429 | 122500 | 628.3185 | 281.5 | 1017.876 | 416.75 | 3.817458 | 2.407411 | 4.435118
61 | 350 | 1 | 19.6 | 0.786 | 0.786 | 1017.876 | 1780 | 416.75 | 1.1083 | 0 | 0.18 | 1.1429 | 3.4694 |  | 1.4 | BJ | 2 nd |  | 4.40948 | 4.427189 | 122500 | 628.3185 | 281.5 | 1017.876 | 416.75 | 3.540992 | 1.945784 | 3.821081
62 | 370 | 0.7619 | 67.3 | 1.5958 | 1.5958 | 1963.4954 | 1900 | 430 | 0.5312 | 0.0187 | 0.2917 | 1.0714 | 6.4157 |  | 2.9 | BJ | 0T0 |  | 8.170843 | 8.203658 | 155400 | 0 | 0 | 1608.4954 | 421 | 6.77294 | 13.46 | 9.061863
63 | 370 | 0.7619 | 76.8 | 1.5958 | 1.5958 | 1963.4954 | 1900 | 430 | 0.934 | 0.0164 | 0.2917 | 1.0714 | 6.8533 |  | 2.9 | BJ | 3T44 |  | 8.728507 | 8.763561 | 155400 | 1194.5906 | 498 | 1608.4954 | 421 | 7.991819 | 13.19344 | 9.939392
64 | 370 | 0.7619 | 61.8 | 1.5958 | 1.5958 | 1963.4954 | 1900 | 435 | 0.9158 | 0.0204 | 0.2917 | 1.0714 | 8.0888 |  | 2.9 | BJ | 1B8 |  | 7.829852 | 7.861298 | 155400 | 981.7477 | 435 | 1608.4954 | 430 | 7.168744 | 7.577987 | 8.536874
65 | 370 | 0.7619 | 69 | 1.5958 | 1.5958 | 1963.4954 | 1900 | 430 | 0.7825 | 0.0183 | 0.2917 | 1.071 | 7.2844 |  | 2.9 | BJ | 3T3 |  | 8.273397 | 8.306624 | 155400 | 706.8583 | 471 | 1608.4954 | 421 | 7.313924 | 6.652111 | 9.221495
66 | 370 | 0.7619 | 71 | 1.5958 | 1.5958 | 1963.4954 | 1900 | 430 | 0.7191 | 0.0178 | 0.2917 | 1.071 | 6.9498 |  | 2.9 | BJ | 2T4 | Hwang et al (2005) | 8.392445 | 8.42615 | 155400 | 530.9292 | 498 | 1608.4954 | 421 | 7.297361 | 5.43204 | 9.407794
67 | 370 | 0.7619 | 72.8 | 1.5958 | 1.5958 | 1963.4954 | 1900 | 430 | 0.7101 | 0.0173 | 0.2917 | 1.071 | 6.686 |  | 2.9 | BJ | 1T44 |  | 8.498162 | 8.532292 | 155400 | 530.9292 | 498 | 1608.4954 | 421 | 7.368226 | 5.565675 | 9.574121
68 | 385 | 0.7111 | 75.2 | 1.5958 | 1.5958 | 1963.4954 | 1900 | 491 | 0.837 | 0.015 | 0.3125 | 1 | 6.4069 |  | 3.1 | BJ | 3T44 |  | 8.637106 | 8.671793 | 173250 | 1194.5906 | 436 | 1608.4954 | 458 | 7.927276 | 9.884853 | 9.793985
69 | 385 | 0.7111 | 76.6 | 1.5958 | 1.5958 | 1963.4954 | 1900 | 491 | 0.7346 | 0.0148 | 0.3125 | 1 | 6.7071 |  | 3.1 | BJ | 2T5 |  | 8.717134 | 8.752143 | 173250 | 804.2477 | 469 | 1608.4954 | 458 | 7.801768 | 7.28973 | 9.921266
70 | 385 | 0.7111 | 69.7 | 1.5958 | 1.5958 | 1963.4954 | 1900 | 491 | 0.7701 | 0.0162 | 0.3125 | 1 | 6.4993 |  | 3.1 | BJ | 1T55 |  | 8.315258 | 8.348653 | 173250 | 804.2477 | 469 | 1608.4954 | 458 | 7.518989 | 6.646664 | 9.286881
71 | 200 | 1 | 15.6 | 0.8713 | 0.8713 | 461.8141 | 1000 | 585 | 0 | 0.0737 | 0.14 | 1.5 | 2.9 |  | 2.9 | J | C1 |  | 4.917356 | 3.949684 | 40000 | 0 | 0 | 0 | 0 | 2.297531 | 3.12 | 3.256823
72 | 200 | 1 | 18.96 | 0.8713 | 0.8713 | 461.8141 | 1000 | 585 | 0 | 0.0607 | 0.14 | 1.5 | 2.875 |  | 2.875 | J | C2 | Antonopoulos and Triantafillou (2003) | 5.421114 | 4.354308 | 40000 | 0 | 0 | 0 | 0 | 2.476295 | 3.792 | 3.733308
73 | 200 | 1 | 15.44 | 0.8713 | 0.8713 | 461.8141 | 1000 | 585 | 0.1663 | 0.0745 | 0.14 | 1.5 | 3.075 |  | 3.075 | J | S-C |  | 3.913659 | 3.929377 | 40000 | 100.531 | 260 | 0 | 0 | 2.432621 | 0.398033 | 3.233405
74 | 275 | 0.8333 | 39.2 | 0.8825 | 0.8825 | 981.7477 | 1000 | 570 | 0 | 0 | 0.12 | 1.6667 | 2.3171 |  | 1.6283 | J | 4a |  | 7.794933 | 6.26099 | 82500 | 0 | 0 | 0 | 0 | 3.030319 | 7.84 | 6.207364
75 | 275 | 0.8333 | 39.2 | 0.8825 | 0.8825 | 981.7477 | 1000 | 570 | 0 | 0.0928 | 0.12 | 1.6667 | 2.7098 |  | 1.6283 | J | 4b |  | 7.794933 | 6.26099 | 82500 | 0 | 0 | 0 | 0 | 3.611339 | 7.84 | 6.207364
76 | 275 | 0.8333 | 36.8 | 0.8825 | 0.8825 | 981.7477 | 1000 | 570 | 0 | 0.1877 | 0.12 | 1.6667 | 3.3382 |  | 1.6283 | J | 4c |  | 7.552544 | 6.0663 | 82500 | 0 | 0 | 0 | 0 | 4.074734 | 7.36 | 5.938824
77 | 275 | 0.8333 | 39.2 | 0.8825 | 0.8825 | 981.7477 | 1000 | 570 | 0 | 0 | 0.12 | 1.6667 | 2.9455 |  | 3.2565 | J | 4d |  | 7.794933 | 6.26099 | 82500 | 0 | 0 | 0 | 0 | 3.030319 | 7.84 | 6.207364
78 | 275 | 0.8333 | 40 | 0.8825 | 0.8825 | 981.7477 | 1000 | 570 | 0 | 0.0909 | 0.12 | 1.6667 | 3.1418 |  | 3.2565 | J | 4e |  | 7.874071 | 6.324555 | 82500 | 0 | 0 | 0 | 0 | 3.635987 | 8 | 6.295771
79 | 275 | 0.8333 | 37.6 | 0.8825 | 0.8825 | 981.7477 | 1000 | 570 | 0 | 0.1934 | 0.12 | 1.6667 | 3.5935 |  | 3.2565 | J | 4f | Parker and Bullman (1997) | 7.634195 | 6.131884 | 82500 | 0 | 0 | 0 | 0 | 4.153738 | 7.52 | 6.028905
80 | 275 | 0.8333 | 42.4 | 0.8825 | 0.8825 | 981.7477 | 1000 | 485 | 0.6063 | 0 | 0.12 | 1.6667 | 4.1825 |  | 1.76 | J | 5a |  | 6.485482 | 6.511528 | 82500 | 678.584 | 480 | 0 | 0 | 4.020167 | 6.905892 | 6.557874
81 | 275 | 0.8333 | 43.2 | 0.8825 | 0.8825 | 981.7477 | 1000 | 485 | 0.6007 | 0.0842 | 0.12 | 1.6667 | 4.6342 |  | 1.76 | J | 5b |  | 6.54638 | 6.572671 | 82500 | 678.584 | 480 | 0 | 0 | 4.603179 | 7.99827 | 6.644244
82 | 275 | 0.8333 | 43.2 | 0.8825 | 0.8825 | 981.7477 | 1000 | 485 | 0.6007 | 0.1684 | 0.12 | 1.6667 | 4.752 |  | 1.76 | J | 5c |  | 6.54638 | 6.572671 | 82500 | 678.584 | 480 | 0 | 0 | 5.156598 | 8.64 | 6.644244
83 | 275 | 0.8333 | 43.2 | 0.8825 | 0.8825 | 1608.4954 | 1000 | 515 | 0.8009 | 0 | 0.1536 | 1.6667 | 4.4378 |  | 1.66 | J | 5d |  | 6.54638 | 6.572671 | 82500 | 904.7787 | 480 | 0 | 0 | 4.604299 | 5.392511 | 6.644244
84 | 275 | 0.8333 | 44.8 | 0.8825 | 0.8825 | 1608.4954 | 1000 | 515 | 0.7865 | 0.0812 | 0.1536 | 1.6667 | 5.7927 |  | 1.66 | J | 5e |  | 6.666507 | 6.69328 | 82500 | 904.7787 | 480 | 0 | 0 | 5.211032 | 6.326056 | 6.81556
85 | 275 | 0.8333 | 43.2 | 0.8825 | 0.8825 | 1608.4954 | 1000 | 515 | 0.8009 | 0.1684 | 0.1536 | 1.6667 | 6.3229 |  | 1.66 | J | 5f |  | 6.54638 | 6.572671 | 82500 | 904.7787 | 480 | 0 | 0 | 5.711137 | 7.100748 | 6.644244
86 | 336.55 | 0.8929 | 55.8 | 1.48 | 1.48 | 1963.4954 | 1600 | 437 | 1.1502 | 0.044 | 0.2205 | 1.4286 | 7.1913 | 7.8345 | 1.4 | BJ | LL8 |  | 7.44006 | 7.46994 | 119677.18 | 1592.7875 | 437 | 760.2654 | 437 | 6.735276 | 11.16 | 7.947873
87 | 336.55 | 0.8929 | 55.8 | 1.48 | 1.48 | 1963.4954 | 1600 | 437 | 1.5395 | 0.044 | 0.2205 | 1.4286 | 7.0053 | 7.8345 | 1.4 | BJ | LH8 |  | 7.44006 | 7.46994 | 119677.18 | 2389.1812 | 437 | 760.2654 | 437 | 7.375041 | 11.16 | 7.947873
88 | 336.55 | 0.8929 | 55.8 | 1.9272 | 1.9272 | 2642.0794 | 1600 | 437 | 1.2585 | 0.076 | 0.2557 | 1.4286 | 8.2473 | 9.98 | 1.4 | J | HL8 |  | 7.44006 | 7.46994 | 119677.18 | 1592.7875 | 437 | 981.7477 | 437 | 7.467767 | 8.98484 | 7.947873
89 | 336.55 | 0.8929 | 55.8 | 1.9272 | 1.9272 | 2642.0794 | 1600 | 437 | 1.6478 | 0.076 | 0.2557 | 1.4286 | 8.24 | 9.98 | 1.4 | BJ | HH8 |  | 7.44006 | 7.46994 | 119677.18 | 2389.1812 | 437 | 981.7477 | 437 | 8.107532 | 11.16 | 7.947873
90 | 336.55 | 0.8929 | 73.8 | 1.48 | 1.48 | 1963.4954 | 1600 | 437 | 1.0002 | 0.0322 | 0.2205 | 1.4286 | 6.429 | 7.8011 | 1.4 | J | LL11 |  | 8.55633 | 8.590693 | 119677.18 | 1592.7875 | 437 | 760.2654 | 437 | 7.360826 | 14.76 | 9.665991
91 | 336.55 | 0.8929 | 73.8 | 1.48 | 1.48 | 1963.4954 | 1600 | 437 | 1.3387 | 0.0312 | 0.2205 | 1.4286 | 7.8085 | 7.8159 | 1.4 | BJ | LH11 | Ehsani and Almaddine 1991 | 8.55633 | 8.590693 | 119677.18 | 2389.1812 | 437 | 760.2654 | 437 | 7.992 | 14.76 | 9.665991
92 | 336.55 | 0.8929 | 73.8 | 1.9272 | 1.9272 | 2642.0794 | 1600 | 437 | 1.0943 | 0.0665 | 0.2557 | 1.4286 | 8.0874 | 9.902 | 1.4 | J | HL11 |  | 8.55633 | 8.590693 | 119677.18 | 1592.7875 | 437 | 981.7477 | 437 | 8.19628 | 11.70497 | 9.665991
93 | 336.55 | 0.8929 | 73.8 | 1.9272 | 1.9272 | 2642.0794 | 1600 | 437 | 1.4328 | 0.0685 | 0.2557 | 1.4286 | 8.5336 | 9.902 | 1.4 | BJ | HH11 |  | 8.55633 | 8.590693 | 119677.18 | 2389.1812 | 437 | 981.7477 | 437 | 8.853227 | 14.76 | 9.665991
94 | 336.55 | 0.8929 | 93.8 | 1.48 | 1.48 | 1963.4954 | 1600 | 437 | 0.8871 | 0.021 | 0.2205 | 1.4286 | 7.3363 | 7.8011 | 1.4 | BJ | LL14 |  | 9.6463 | 9.68504 | 119677.18 | 1592.7875 | 437 | 760.2654 | 437 | 7.949234 | 18.67711 | 11.4327
95 | 336.55 | 0.8929 | 93.8 | 1.48 | 1.48 | 1963.4954 | 1600 | 437 | 1.1874 | 0.0198 | 0.2205 | 1.4286 | 7.4441 | 7.8011 | 1.4 | BJ | LH14 |  | 9.6463 | 9.68504 | 119677.18 | 2389.1812 | 437 | 760.2654 | 437 | 8.577377 | 18.76 | 11.4327
96 | 336.55 | 0.8929 | 93.8 | 1.9272 | 1.9272 | 2642.0794 | 1600 | 437 | 0.9706 | 0.0436 | 0.2557 | 1.4286 | 8.3477 | 9.9168 | 1.4 | J | HL14 |  | 9.6463 | 9.68504 | 119677.18 | 1592.7875 | 437 | 981.7477 | 437 | 8.755135 | 14.35803 | 11.4327
97 | 336.55 | 0.8929 | 93.8 | 1.9272 | 1.9272 | 2642.0794 | 1600 | 437 | 1.2709 | 0.0424 | 0.2557 | 1.4286 | 8.6303 | 9.928 | 1.4 | BJ | HH14 |  | 9.6463 | 9.68504 | 119677.18 | 2389.1812 | 437 | 981.7477 | 437 | 9.383278 | 18.76 | 11.4327
98 | 200 | 1 | 44.18 | 1.1047 | 1.1047 | 804.2477 | 1550 | 594 | 1.5014 | 0.15 | 0.24 | 1.333 | 8.5683 |  | 1.66 | BJ | LVP2 |  | 6.620217 | 6.646804 | 60000 | 201.0619 | 602 | 804.2477 | 594 | 7.366675 | 3.392046 | 6.749397
99 | 200 | 1 | 23.89 | 1.1047 | 1.1047 | 804.2477 | 1550 | 594 | 2.4545 | 0.15 | 0.24 | 1.333 | 6.0733 |  | 1.66 | BJ | LVP3 | ALVA 2007 | 4.868189 | 4.88774 | 60000 | 402.1239 | 602 | 804.2477 | 594 | 6.441935 | 3.668448 | 4.388926
100 | 200 | 1 | 24.62 | 1.1047 | 1.1047 | 804.2477 | 1550 | 594 | 2.0112 | 0.15 | 0.24 | 1.333 | 5.4533 |  | 1.66 | J | LVP4 |  | 4.942007 | 4.961854 | 60000 | 201.0619 | 602 | 804.2477 | 594 | 6.055785 | 1.890271 | 4.482379
101 | 200 | 1 | 25.91 | 1.1047 | 1.1047 | 804.2477 | 1550 | 594 | 2.3568 | 0.15 | 0.24 | 1.333 | 6.34 |  | 1.66 | BJ | LVP5 |  | 5.069826 | 5.090187 | 60000 | 402.1239 | 602 | 804.2477 | 594 | 6.599438 | 3.97863 | 4.645518
102 | 400 | 0.6 | 19.992 | 1.6 | 1.6 | 2256 | 2250 | 439 | 1.2695 | 0 | 0.4667 | 1 | 3.63 | 4.1717 | 2.1 | BJ | JC | Chen and Chen | 4.453356 | 4.471241 | 200000 | 1720.022 | 399.35 | 981.7477 | 456.68 | 5.273055 | 3.301346 | 3.874417
103 | 425 | 0.7 | 61.7 | 1 | 0.7422 | 1520.5308 | 2150 | 402.9 | 0.6589 | 0.0374 | 0.2514 | 1 | 3.1098 | 3.1012 | 2.9 | BJ | JC-1 |  | 7.823515 | 7.854935 | 212500 | 471.2389 | 383.9 | 2280.7963 | 402.9 | 6.472788 | 4.582993 | 8.527202
104 | 425 | 0.7 | 61.7 | 1 | 0.7422 | 1520.5308 | 2150 | 402.9 | 0.6589 | 0.0374 | 0.2514 | 1 | 3.1454 | 3.1012 | 2.9 | BJ | JM-1 | Chun and Kim | 7.823515 | 7.854935 | 212500 | 471.2389 | 383.9 | 2280.7963 | 402.9 | 6.472788 | 4.582993 | 8.527202
105 | 425 | 0.7 | 60.1 | 2 | 1.4844 | 3041.0617 | 2150 | 402.9 | 0.6676 | 0.0384 | 0.5029 | 1 | 6.4371 | 6.3106 | 1.4 | J | JC-2 |  | 7.721409 | 7.752419 | 212500 | 471.2389 | 383.9 | 2280.7963 | 402.9 | 8.750605 | 2.235447 | 8.371805
106 | 425 | 0.7 | 60.1 | 2 | 1.4844 | 3041.0617 | 2150 | 402.9 | 0.6676 | 0.0384 | 0.5029 | 1 | 6.4303 | 6.3106 | 1.4 | J | JM-2 |  | 7.721409 | 7.752419 | 212500 | 471.2389 | 383.9 | 2280.7963 | 402.9 | 8.750605 | 2.235447 | 8.371805
107 | 381 | 0.875 | 27.6 | 1.41 | 1.41 | 1963.4954 | 2133.6 | 482.7 | 1.8563 | 0 | 0.25 | 1.125 | 7.3612 | 6.6767 | 2.1576 | J | Specimen I |  | 5.232556 | 5.25357 | 154838.4 | 2123.7166 | 365.4 | 1520.5308 | 482.7 | 5.5077 | 5.380439 | 4.855605
108 | 381 | 0.875 | 33.1 | 0.55 | 0.55 | 804.2477 | 2133.6 | 482.7 | 1.0269 | 0 | 0.2 | 0.9 | 2.3162 | 1.0269 | 3.2102 | BJ | Specimen A | Chutarat and Aboutaha | 5.730247 | 5.75326 | 193548 | 2123.7166 | 365.4 | 760.2654 | 482.7 | 4.636088 | 6.62 | 5.514251
109 | 279.4 | 0.8644 | 33.603 | 1.81 | 1.81 | 1990.9843 | 1524 | 337.843 | 1.528 | 0.0633 | 0.2964 | 1.6017 | 6.8321 | 6.7359 | 1.01 | J | 1B |  | 5.773622 | 5.796809 | 83741.768 | 1061.8583 | 437.1276 | 567.0575 | 489.528 | 6.348353 | 6.069934 | 5.572776
110 | 279.4 | 0.8644 | 34.983 | 1.99 | 1.99 | 1990.9843 | 1524 | 337.843 | 2.058 | 0.0758 | 0.3238 | 1.4661 | 6.971 | 6.8728 | 1.35 | J | 2B |  | 5.890984 | 5.914643 | 83741.768 | 1061.8583 | 437.1276 | 1134.115 | 489.528 | 7.435457 | 6.445759 | 5.732009
111 | 279.4 | 0.8644 | 40.917 | 1.81 | 1.81 | 1990.9843 | 1524 | 337.843 | 1.818 | 0.0648 | 0.2964 | 1.6017 | 6.7958 | 7.433 | 1.07 | BJ | 3B | Ehsani and Wight 1985 | 6.371053 | 6.39664 | 83741.768 | 1592.7875 | 437.1276 | 567.0575 | 489.528 | 7.42292 | 8.1834 | 6.396459
112 | 279.4 | 0.8644 | 44.643 | 1.99 | 1.99 | 1990.9843 | 1524 | 337.843 | 2.2366 | 0.0594 | 0.3238 | 1.4661 | 6.9321 | 7.764 | 1.41 | BJ | 4B |  | 6.654816 | 6.681542 | 83741.768 | 1592.7875 | 437.1276 | 1134.115 | 489.528 | 8.552456 | 8.9286 | 6.798832
113 | 320.04 | 0.8806 | 24.357 | 1.8 | 1.8 | 2280.7963 | 1524 | 330.948 | 2.3743 | 0.1342 | 0.3122 | 1.4105 | 6.2264 | 5.7348 | 1.93 | J | 5B |  | 4.91554 | 4.935281 | 108928.8144 | 1061.8583 | 437.1276 | 1963.4954 | 413.685 | 6.767241 | 4.412027 | 4.448807
114 | 320.04 | 0.8806 | 39.813 | 1.34 | 1.34 | 1707.4556 | 1524 | 330.948 | 1.0792 | 0.0699 | 0.2425 | 1.4105 | 4.6086 | 5.2371 | 1.56 | BJ | 6B |  | 6.284515 | 6.309754 | 108928.8144 | 1061.8583 | 437.1276 | 567.0575 | 489.528 | 5.920612 | 7.9626 | 6.275154
115 | 320.04 | 0.8806 | 64.722 | 0.91 | 0.91 | 1170.2433 | 1574.8 | 448 | 1.1042 | 0.019 | 0.207 | 1.4104 | 5.085 | 5.0301 | 1.89 | BJ | 1 |  | 8.012818 | 8.044998 | 108928.8144 | 1592.7875 | 448 | 567.0575 | 448 | 6.840784 | 12.9444 | 8.817456
116 | 320.04 | 0.8806 | 67.344 | 1.1 | 1.1 | 1417.6437 | 1574.8 | 448 | 1.0825 | 0.0461 | 0.2247 | 1.4104 | 6.25 | 6.1272 | 1.83 | BJ | 2 | Ehsani et al. 1987 | 8.173514 | 8.206339 | 108928.8144 | 1592.7875 | 448 | 567.0575 | 448 | 7.335476 | 13.4688 | 9.06601
117 | 279.4 | 0.8644 | 64.722 | 1.24 | 1.24 | 1252.7101 | 1574.8 | 448 | 1.4363 | 0.0706 | 0.2304 | 1.4661 | 7.3404 | 7.0863 | 1.9 | BJ | 3 |  | 8.012818 | 8.044998 | 83741.768 | 1592.7875 | 448 | 567.0575 | 448 | 8.06959 | 12.9444 | 8.817456
118 | 279.4 | 0.8644 | 67.344 | 1.54 | 1.54 | 1542.522 | 1574.8 | 448 | 1.534 | 0.0576 | 0.2501 | 1.4661 | 9.2475 | 8.7561 | 1.67 | J | 4 |  | 8.173514 | 8.206339 | 83741.768 | 1592.7875 | 448 | 760.2654 | 448 | 8.495156 | 13.4688 | 9.06601
119 | 190 | 0.7273 | 31.1 | 1.59 | 1.59 | 530.9292 | 890 | 391 | 0.9703 | 0.1985 | 0.325 | 1 | 4.9522 | 4.11 | 2.6154 | BJ | 1 |  | 5.55443 | 5.576737 | 41800 | 904.7787 | 250 | 0 | 0 | 6.368499 | 6.22 | 5.278849
120 | 190 | 0.7273 | 41.7 | 1.59 | 1.59 | 530.9292 | 890 | 391 | 0.838 | 0.1142 | 0.325 | 1 | 4.945 | 4.16 | 2.4103 | BJ | 2 |  | 6.431724 | 6.457554 | 41800 | 904.7787 | 250 | 0 | 0 | 6.641965 | 8.34 | 6.481898
121 | 190 | 0.7273 | 41.7 | 1.59 | 1.59 | 530.9292 | 890 | 391 | 0.838 | 0 | 0.325 | 1 | 5.055 | 4.14 | 1.4359 | BJ | 3 |  | 6.431724 | 6.457554 | 41800 | 904.7787 | 250 | 0 | 0 | 5.904513 | 8.34 | 6.481898
122 | 190 | 0.7273 | 44.7 | 1.59 | 1.59 | 530.9292 | 890 | 391 | 0.2274 | 0.1927 | 0.325 | 1 | 4.9809 | 4.06 | 3.1282 | BJ | 4 |  | 6.659063 | 6.685806 | 41800 | 226.1947 | 281 | 0 | 0 | 6.503523 | 4.496419 | 6.804907
123 | 190 | 0.7273 | 36.7 | 1.59 | 1.59 | 530.9292 | 890 | 391 | 0.251 | 0.1043 | 0.325 | 1 | 5.0431 | 4.06 | 2.2051 | BJ | 5 |  | 6.03382 | 6.058052 | 41800 | 226.1947 | 281 | 0 | 0 | 5.388763 | 3.143856 | 5.927522
124 | 190 | 0.7273 | 40.4 | 1.59 | 1.59 | 530.9292 | 890 | 391 | 0.2392 | 0 | 0.325 | 1 | 5.0813 | 4.15 | 1.4395 | BJ | 6 |  | 6.330675 | 6.356099 | 41800 | 226.1947 | 281 | 0 | 0 | 4.974483 | 2.94515 | 6.339776
125 | 190 | 0.7273 | 32.2 | 1.59 | 1.59 | 530.9292 | 890 | 391 | 1.4768 | 0.1441 | 0.325 | 1 | 4.9474 | 4.11 | 2.718 | BJ | 7 |  | 5.651806 | 5.674504 | 41800 | 904.7787 | 250 | 314.1593 | 395 | 6.803703 | 6.44 | 5.408864
126 | 190 | 0.7273 | 41.2 | 1.59 | 1.59 | 530.9292 | 890 | 391 | 1.3056 | 0.0929 | 0.325 | 1 | 4.9665 | 4.08 | 2.6154 | BJ | 8 |  | 6.393048 | 6.418723 | 41800 | 904.7787 | 250 | 314.1593 | 395 | 7.125586 | 8.24 | 6.427395
127 | 190 | 0.7273 | 40.6 | 1.59 | 1.59 | 530.9292 | 890 | 391 | 1.3152 | 0 | 0.325 | 1 | 4.9928 | 4.08 | 1.8974 | BJ | 9 | Kaku and Asakusa 1991 | 6.346326 | 6.371813 | 41800 | 904.7787 | 250 | 314.1593 | 395 | 6.495042 | 8.12 | 6.361729
128 | 190 | 0.7273 | 44.4 | 1.59 | 1.59 | 530.9292 | 890 | 391 | 0.6737 | 0.194 | 0.325 | 1 | 4.9689 | 4.06 | 3.4872 | BJ | 10 |  | 6.636679 | 6.663332 | 41800 | 226.1947 | 281 | 314.1593 | 395 | 7.14457 | 4.477716 | 6.772906
129 | 190 | 0.7273 | 41.9 | 1.59 | 1.59 | 530.9292 | 890 | 391 | 0.6935 | 0.0914 | 0.325 | 1 | 5.0096 | 4.07 | 2.6154 | BJ | 11 |  | 6.447129 | 6.473021 | 41800 | 226.1947 | 281 | 314.1593 | 395 | 6.30459 | 3.513227 | 6.503644
130 | 190 | 0.7273 | 35.1 | 1.59 | 1.59 | 530.9292 | 890 | 391 | 0.7578 | 0 | 0.325 | 1 | 5.0885 | 4.11 | 1.8461 | BJ | 12 |  | 5.900827 | 5.924525 | 41800 | 226.1947 | 281 | 314.1593 | 395 | 5.312554 | 2.558781 | 5.745422
131 | 190 | 0.7273 | 46.4 | 1.59 | 1.59 | 530.9292 | 890 | 391 | 1.2302 | -0.0516 | 0.325 | 1 | 5.0813 | 4.13 | 1.3846 | BJ | 13 |  | 6.784508 | 6.811755 | 41800 | 904.7787 | 250 | 314.1593 | 395 | 6.464713 | 9.28 | 6.98505
132 | 190 | 0.7273 | 41 | 1.59 | 1.59 | 530.9292 | 890 | 391 | 0.3567 | 0.0934 | 0.325 | 1 | 5.0263 | 4.07 | 2.2051 | BJ | 14 |  | 6.377512 | 6.403124 | 41800 | 226.1947 | 281 | 113.0973 | 282 | 5.774723 | 3.449098 | 6.405539
133 | 190 | 0.7273 | 39.7 | 1.59 | 1.59 | 530.9292 | 890 | 391 | 0.4769 | 0.0964 | 0.325 | 1 | 5.0096 | 4.06 | 2.3077 | BJ | 15 |  | 6.27559 | 6.300794 | 41800 | 226.1947 | 281 | 157.0796 | 395 | 5.868066 | 3.356336 | 6.262681
134 | 190 | 0.7273 | 37.4 | 1.59 | 1.59 | 530.9292 | 890 | 391 | 1.6762 | 0 | 0.325 | 1 | 4.9402 | 4.08 | 3.2308 | BJ | 16 |  | 6.091092 | 6.115554 | 41800 | 904.7787 | 250 | 530.9292 | 381 | 6.719505 | 7.48 | 6.006439
135 | 190 | 0.7273 | 39.7 | 1.59 | 1.59 | 530.9292 | 890 | 391 | 0.9799 | 0 | 0.325 | 1 | 5.1938 | 4.14 | 1.0256 | BJ | 17 |  | 6.27559 | 6.300794 | 41800 | 904.7787 | 250 | 113.0973 | 282 | 5.957938 | 7.94 | 6.262681
136 | 190 | 0.7273 | 40.7 | 1.59 | 1.59 | 530.9292 | 890 | 391 | 0.9678 | 0 | 0.325 | 1 | 5.3876 | 4.02 | 0.5692 | BJ | 18 |  | 6.354137 | 6.379655 | 41800 | 904.7787 | 250 | 113.0973 | 282 | 6.015507 | 8.14 | 6.372694
Min | 100 | 0.6 | 15.44 | 0.2909 | 0.2909 | 157.0796 | 890 | 306.6467 | 0 | -0.0516 | 0.0667 | 0.9 | 2.0943 | 1.0269 | 0.5692
Max | 425 | 1 | 93.8 | 2 | 1.99 | 3041.0617 | 2250 | 594 | 2.6676 | 0.2273 | 0.5029 | 2 | 9.2475 | 9.98 | 5.8
Mean | 251.5232 | 0.8811728 | 40.7904 | 1.144964 | 1.13359 | 1012.283 | 1296.804 | 479.5134 | 0.8436713 | 0.07872279 | 0.2261794 | 1.28675 | 5.0254625 | 5.907728 | 2.171911
STD | 81.51373 | 0.1066445 | 17.74853 | 0.4517381 | 0.4437396 | 738.2113 | 381.2988 | 77.52186 | 0.6787697 | 0.05910444 | 0.08907459 | 0.2796402 | 1.661771 | 2.284504 | 0.9107768
/
𝒃_𝒃/𝒃_𝒄
𝒇_𝒄
𝑻_𝑨𝒔𝒕
L
𝒇_𝒚𝒃
∅_𝒔
𝑷_𝒚
𝒙_𝒃
𝒉_𝒃∕𝒉_𝒄
𝒃_𝒋
𝑩_𝑨𝒔𝒕